## Hoja1
# | NOMBRE MATERIAL | ANCHO (IN) | GRUESO (IN) | ANCHO (mm) | GRUESO (mm) | CALIBRE | MEDIDA A LO LARGO (m) | DESCRIPCION
1 | SOLIDO REDONDO | 3/4" | 3/4" | 19.05 | 19.05 | N/A | 3.1
2 | SOLIDO REDONDO | 5/8" | 5/8" | 15.88 | 15.88 | N/A | 3.1
3 | SOLIDO REDONDO | 1/2" | 1/2" | 12.7 | 12.7 | N/A | 6
4 | SOLIDO REDONDO | 3/8" | 3/8" | 9.53 | 9.53 | N/A | 6
5 | SOLIDO REDONDO | 5/16" | 5/16" | 7.9 | 7.9 | N/A | 6
6 | SOLIDO REDONDO | 1/8" | 1/8" | 3.18 | 3.18 | N/A | 6
7 | SOLIDO CUADRADO | 5/8" | 5/8" | 15.88 | 15.88 | N/A | 6
8 | SOLIDO CUADRADO | 1/2" | 1/2" | 12.7 | 12.7 | N/A | 6
9 | SOLIDO CUADRADO | 5/16" | 5/16" | 7.9 | 7.9 | N/A | 6
10 | TUBULAR CUADRADO | 2" | 2" | 25.4 | 25.4 | 18 | 6
11 | TUBULAR CUADRADO | 1-1/2" | 1-1/2" | 38.1 | 38.1 | 18 | 6
12 | TUBULAR CUADRADO | 1-1/4" | 1-1/4" | 31.75 | 31.75 | 18 | 6
13 | TUBULAR CUADRADO | 1" | 1" | 25.4 | 25.4 | 18 | 6
14 | TUBULAR CUADRADO | 3/4" | 3/4" | 19.05 | 19.05 | 18 | 6
15 | TUBULAR RECTANGULAR | 2-1/2" | 1" | 63.5 | 25.4 | 18 | 6
16 | TUBULAR RECTANGULAR | 2-1/2" | 3/4" | 63.5 | 19.05 | 18 | 6
17 | TUBULAR RECTANGULAR | 2-1/2" | 1/2" | 63.5 | 12.7 | 18 | 6
18 | TUBULAR RECTANGULAR | 2" | 1" | 50.8 | 25.4 | 18 | 6
19 | TUBULAR RECTANGULAR | 2" | 3/4" | 50.8 | 19.05 | 18 | 6
20 | TUBULAR RECTANGULAR | 2" | 1/2" | 50.8 | 12.7 | 18 | 6
21 | TUBULAR RECTANGULAR | 1-3/4" | 1" | 44.45 | 25.4 | 18 | 6
22 | TUBULAR RECTANGULAR | 1-3/4" | 3/4" | 44.45 | 19.05 | 18 | 6
23 | TUBULAR RECTANGULAR | 1-3/4" | 1/2" | 44.45 | 12.7 | 18 | 6
24 | TUBULAR RECTANGULAR | 1-1/2" | 1" | 38.1 | 25.4 | 18 | 6
25 | TUBULAR RECTANGULAR | 1-1/2" | 3/4" | 38.1 | 19.05 | 18 | 6
26 | TUBULAR RECTANGULAR | 1-1/2" | 1/2" | 38.1 | 12.7 | 18 | 6
27 | TUBULAR RECTANGULAR | 1-1/4" | 3/4" | 31.75 | 19.05 | 18 | 6
28 | TUBULAR RECTANGULAR | 1" | 3/4" | 25.4 | 19.05 | 18 | 6
29 | TUBULAR RECTANGULAR | 1" | 1/2" | 25.4 | 12.7 | 18 | 6
30 | TUBULAR RECTANGULAR | 3/4" | 1/2" | 19.05 | 12.7 | 18 | 6
31 | SOLERA | 3" | 1/8" | 76.2 | 3.18 | 18 | 6
32 | SOLERA | 2-3/4" | 1/8" | 69.85 | 3.18 | 18 | 6
33 | SOLERA | 2-1/2" | 1/8" | 63.5 | 3.18 | 18 | 6
34 | SOLERA | 2" | 1/8" | 50.8 | 3.18 | 18 | 6
35 | SOLERA | 1-3/4" | 1/8" | 44.45 | 3.18 | 18 | 6
36 | SOLERA | 1-1/2" | 1/8" | 38.1 | 3.18 | 18 | 6
37 | SOLERA | 1-1/4" | 1/8" | 31.75 | 3.18 | 18 | 6
38 | SOLERA | 1" | 1/8" | 25.4 | 3.18 | 18 | 6
39 | SOLERA | 3/4" | 1/8" | 19.05 | 3.18 | 18 | 6
40 | SOLERA | 1/2" | 1/8" | 12.7 | 3.18 | 18 | 6
41 | SOLERA | 3" | 3/16" | 76.2 | 4.76 | 18 | 6
42 | SOLERA | 2-1/2" | 3/16" | 63.5 | 4.76 | 18 | 6
43 | SOLERA | 2" | 3/16" | 50.8 | 4.76 | 18 | 6
44 | SOLERA | 1-3/4" | 3/16" | 44.45 | 4.76 | 18 | 6
45 | SOLERA | 1-1/2" | 3/16" | 38.1 | 4.76 | 18 | 6
46 | SOLERA | 1" | 3/16" | 25.4 | 4.76 | 18 | 6
47 | SOLERA | 2" | 1/4" | 50.8 | 6.35 | 18 | 6
# | NOMBRE MATERIAL | LARGO (PIE) | ANCHO (PIE) | LARGO (m) | ANCHO (m) | CALIBRE | GRUESO (mm) | DESCRIPCION
1 | LAMINA GALBANIZADA | 10 | 4 | 3.05 | 1.22 | 18 | 1.25
2 | LAMINA GALBANIZADA | 10 | 4 | 3.05 | 1.22 | 16 | 1.56
3 | LAMINA GALBANIZADA | 10 | 4 | 3.05 | 1.22 | 14 | 1.94
4 | LAMINA GALBANIZADA | 10 | 4 | 3.05 | 1.22 | 12 | 2.69
5 | LAMINA GALBANIZADA | 10 | 4 | 3.05 | 1.22 | 3/16" | 4.76
6 | LAMINA GALBANIZADA | 10 | 4 | 3.05 | 1.22 | 1/2" | 12.7
7 | LAMINA GALBANIZADA | 10 | 4 | 3.05 | 1.22 | 1/4" | 6.35 | EXISTE PERO NO SE USA
#REF!
#REF!
#REF!
#REF!
#REF!
#REF!
#REF!
#REF!
#REF!
#REF!
#REF!
#REF!
#REF!
#REF!
#REF!
#REF!
#REF!
#REF!
#REF!
#REF!
#REF!